## Data
[5 empty] | Sealant - Frequency (Hz) | [5 empty] | Resistances are listed at scale of 1kohm
Date | Time | Notes | S0 - 100 | S0 - 1k | S0 - 100k | S0 - DC | S1 - 100 | S1 - 1k | S1 - 100k | S1 - DC | S2 - 100 | S2 - 1k | S2 - 100k | S2 - DC | S3 - 100 | S3 - 1k | S3 - 100k | S3 - DC | S5 - 100 | S5 - 1k | S5 - 100k | S5 - DC | S6 - 100 | S6 - 1k | S6 - 100k | S6 - DC | S7 - 100 | S7 - 1k | S7 - 100k | S7 - DC | S8 - 100 | S8 - 1k | S8 - 100k | S8 - DC | S10- 100 | S10 - 1k | S10- 100k | S10 - DC
2023-03-13 | 7:26 | Heater = 180.3 Test = 66.2 C | 32.3 | 19.5 | 11.4 | 778 | 11400 | 236 | 1.7 | 0 | 3700 | 1800 | 2.4 | 12500 | 6500 | 1700 | 2 | 18600 | 4.33 | 3.2 | 2.2 | 73.8 | 1000 | 808 | 4.6 | 4300 | 0.28 | 0.062 | 0.027 | 1.5 | 20300 | 558 | 1.7 | 48000 | 0.441 | 0.387 | 0.365 | 4.8
2023-03-27 | 7:43 | Heater = 180.7 F Test = 66.4 C | 33.6 | 20.5 | 11.9 | 925 | 11400 | 236 | 1.7 | 0 | 3900 | 1800 | 2.4 | 13700 | 6500 | 1700 | 2.1 | 18700 | 4.7 | 3.6 | 2.5 | 68 | 1100 | 833 | 4.6 | 4600 | 0.28 | 0.071 | 0.03 | 1.4 | 19600 | 556 | 1.8 | 46000 | 0.45 | 0.398 | 0.375 | 21.5
2023-04-03 | 9:48 | Heater = 179.6 F Test = 66.4 C | 34.8 | 21.4 | 12.3 | 1220 | 9500 | 230 | 1.8 | 0 | 3600 | 1800 | 2.5 | 18600 | 6400 | 1700 | 2.1 | 22800 | 6.1 | 6.1 | 4.2 | 154 | 938 | 716 | 5 | 5800 | 0.142 | 0.051 | 0.038 | 1.5 | 20200 | 436 | 1.65 | 68000 | 0.5 | 0.441 | 0.415 | 22
2023-04-11 | 15:05 | Heater = 180.7 F Test =66.6 C | 33.3 | 20.7 | 12 | 950 | 11100 | 1500 | 1.8 | 0 | 7200 | 1500 | 2 | 24400 | 6900 | 1700 | 2.2 | 22000 | 5.2 | 4 | 2.9 | 62.3 | 1000 | 823 | 4.5 | 3900 | 0.126 | 0.089 | 0.035 | 1.2 | 19500 | 530 | 1.77 | 47000 | 0.453 | 0.409 | 0.383 | 14
2023-04-18 | 15:48 | Heater = 180.0 F Test = 66.4 C | 44.6 | 23.8 | 14.3 | 840 | 10600 | 400 | 1.8 | 0 | 7900 | 1300 | 2.2 | 27100 | 7000 | 1600 | 2.1 | 21700 | 5.4 | 4.2 | 3.1 | 53 | 1100 | 870 | 4.4 | 4200 | 0.19 | 0.093 | 0.038 | 1.3 | 19600 | 455 | 1.8 | 64000 | 0.467 | 0.413 | 0.39 | 12.8
2023-04-24 | 15:53 | Heater = 181.0 F Test = 66.6 C | 35.1 | 21.8 | 12.5 | 830 | 11300 | 230 | 1.61 | 0 | 7900 | 1400 | 2 | 26200 | 7100 | 1700 | 2 | 20500 | 5.5 | 4.3 | 3.2 | 113 | 1100 | 860 | 4.3 | 4700 | 0.135 | 0.97 | 0.038 | 1.6 | 20900 | 517 | 1.8 | 50800 | 0.474 | 0.422 | 0.398 | 1.2
2023-05-24 | 16:45 | Heater = 180.7 F Test = 66.0 C | 32.4 | 20.2 | 11.8 | 776 | 17748 | 365 | 1.8 | 0 | 6745 | 1552 | 2.1 | 21000 | 4903 | 1810 | 2 | 13900 | 5.8 | 4.89 | 3.93 | 54.5 | 844 | 670 | 5.3 | 3064 | 0.15 | 0.108 | 0.04 | 1.82 | 17160 | 808 | 1.77 | 32400 | 0.481 | 0.444 | 0.423 | 14.49
2023-05-31 | 14:45 | Heater = 180.1 F Test = 66.4 C | 32.8 | 20.6 | 12 | 789 | 15900 | 354 | 1.87 | 0 | 7000 | 1470 | 2.1 | 23800 | 5000 | 1780 | 2.2 | 15000 | 5.6 | 4.8 | 4 | 49.7 | 877 | 690 | 5 | 3900 | 0.151 | 0.108 | 0.041 | 3.2 | 17155 | 773 | 1.91 | 33700 | 0.464 | 0.443 | 0.43 | 2.28
2023-06-07 | 13:33 | Heater = 181.0 Test = 66.6 C | 34.5 | 21.8 | 12.6 | 875 | 14570 | 307 | 1.78 | 0 | 7395 | 1412 | 2.17 | 24100 | 5353 | 1760 | 2.32 | 15100 | 5.67 | 4.98 | 4.21 | 56.7 | 983 | 766 | 4.92 | 3900 | 0.152 | 0.112 | 0.042 | 1.97 | 17834 | 700 | 1.88 | 35300 | 0.502 | 0.469 | 0.447 | 19.1
2023-08-31 | 9:13 | Heater = 180.7 Test = 66.5 C | 36 | 24 | 13.9 | 654 | 15100 | 321 | 1.84 | 0 | 7800 | 1450 | 2.2 | 23000 | 5600 | 1800 | 2.2 | 14600 | 7.8 | 7.1 | 5.9 | 26 | 1000 | 790 | 5 | 3700 | 0.151 | 0.125 | 0.045 | 7.3 | 17900 | 741 | 1.8 | 33000 | 0.521 | 0.484 | 0.46 | 5.2
2023-11-30 | 11:22 | Heater = 180.5 Test = 66.6 C | 42 | 30.3 | 16.9 | 568 | 8506 | 205 | 1.87 | 0 | 11360 | 1056 | 2 | 36400 | 9546 | 1376 | 1.93 | 24000 | 7.83 | 6.76 | 5.27 | 31.7 | 1583 | 1121 | 3.95 | 5700 |  |  |  |  | 19332 | 434 | 1.88 | 57100 | 0.555 | 0.508 | 0.48 | 4.4
2024-01-15 | 16:10 | Heater = 180.5 Test = 66.6 C | 45.8 | 33.7 | 18.1 | 689 | 8801 | 201 | 1.8 | 0 | 13241 | 903 | 1.75 | 42800 | 8233 | 1513 | 2.07 | 23700 |  |  |  |  | 1626 | 1126 | 3.73 | 6925 |  |  |  |  | 17550 | 759 | 1.85 | 30800
S7 removed after 8/31/2023 measurements
S11 replaced S10, being the a new sensor in same tube with silicon oil.
S5 castor oil, approved for human injection
Each test sample consists of a humidity sensor inserted into the bottom of a 0.25" diameter glass tube. The bottom of the tube was sealed as indicated for each sensor and immersed in heated saline.
|  |  | Key | Sealant
|  |  | S0 | Aquarium-grade silicone covering entire humidity sensor (~15mm depth)
|  |  | S1 | Aquarium-grade silicone, 0.25" thickness
|  |  | S2 | Aquarium-grade silicone, 0.25" thickness
|  |  | S3 | Aquarium-grade silicone, 0.25" thickness
|  |  | S4 | Positive control - no encapsulation - only room air in tube
|  |  | S5 | Aquarium-grade silicone, 0.25" thickness; tube filled with castor oil
|  |  | S6 | Aquarium-grade silicone, 1mm thickness
|  |  | S7 | Clear packing tape over end of glass tube, coated with <1mm thick silicone
|  |  | S8 | Aquarium-grade silicone, 0.25" thickness; uses humidity sensor version 2
|  |  | S9 | Clear packing tape over polished end of glass tube; uses humidity sensor version 2
|  |  | S10 | Aquarium-grade silicone, 1.5mm thickness; tube filled with silicone oil

## Charts
Linear Scale | Log Scale